## Sheet1
| -30 | -20 | -10 | 0 | 10 | 20 | 25 | 30 | 40 | 50
Concentration, mol/l ¦¦ Cond (mS/cm) | 243.15 | 253.15 | 263.15 | 273.15 | 283.15 | 293.15 | 298.15 | 303.15 | 313.15 | 323.15
0.025 | 2.435e-07 | 4.275e-07 | 7.078e-07 | 1.115e-06 | 1.682e-06 | 2.446e-06 | 2.9445e-06 | 3.443e-06 | 4.715e-06 | 6.3e-06
0.05 | 2.39541e-07 | 4.20708e-07 | 6.96533e-07 | 1.09738e-06 | 1.65452e-06 | 2.40342e-06 | 2.8933e-06 | 3.38319e-06 | 4.62403e-06 | 6.17307e-06
0.1 | 2.28636e-07 | 4.02397e-07 | 6.67281e-07 | 1.05125e-06 | 1.58672e-06 | 2.30403e-06 | 2.77035e-06 | 3.23668e-06 | 4.42061e-06 | 5.88774e-06
0.15 | 2.18083e-07 | 3.84942e-07 | 6.39355e-07 | 1.00894e-06 | 1.52325e-06 | 2.21128e-06 | 2.65902e-06 | 3.10677e-06 | 4.23704e-06 | 5.63638e-06
0.2 | 2.08783e-07 | 3.69334e-07 | 6.14477e-07 | 9.70575e-07 | 1.46529e-06 | 2.12791e-06 | 2.55818e-06 | 2.98845e-06 | 4.07211e-06 | 5.40527e-06
0.25 | 1.99846e-07 | 3.54228e-07 | 5.90526e-07 | 9.33407e-07 | 1.41006e-06 | 2.0486e-06 | 2.46159e-06 | 2.87458e-06 | 3.9172e-06 | 5.19378e-06
0.3 | 1.91203e-07 | 3.39867e-07 | 5.6763e-07 | 8.98437e-07 | 1.35865e-06 | 1.97452e-06 | 2.3719e-06 | 2.76928e-06 | 3.77121e-06 | 4.998e-06
0.35 | 1.82864e-07 | 3.26086e-07 | 5.45655e-07 | 8.64894e-07 | 1.30964e-06 | 1.90307e-06 | 2.28655e-06 | 2.67004e-06 | 3.63574e-06 | 4.8154e-06
0.4 | 1.74834e-07 | 3.12618e-07 | 5.24456e-07 | 8.32604e-07 | 1.26196e-06 | 1.83559e-06 | 2.20635e-06 | 2.57712e-06 | 3.50819e-06 | 4.64539e-06
0.45 | 1.67027e-07 | 2.9965e-07 | 5.03887e-07 | 8.01586e-07 | 1.21605e-06 | 1.7712e-06 | 2.12962e-06 | 2.48804e-06 | 3.38792e-06 | 4.48522e-06
0.5 | 1.59252e-07 | 2.86977e-07 | 4.84073e-07 | 7.7147e-07 | 1.17229e-06 | 1.70883e-06 | 2.05566e-06 | 2.4025e-06 | 3.27263e-06 | 4.33389e-06
0.55 | 1.51748e-07 | 2.74351e-07 | 4.64289e-07 | 7.41986e-07 | 1.12959e-06 | 1.6491e-06 | 1.98494e-06 | 2.32079e-06 | 3.16237e-06 | 4.19074e-06
0.6 | 1.44115e-07 | 2.62086e-07 | 4.45251e-07 | 7.1329e-07 | 1.08834e-06 | 1.59101e-06 | 1.91626e-06 | 2.24151e-06 | 3.05764e-06 | 4.05287e-06
0.65 | 1.36624e-07 | 2.5e-07 | 4.26324e-07 | 6.85252e-07 | 1.04767e-06 | 1.53448e-06 | 1.84986e-06 | 2.16524e-06 | 2.9559e-06 | 3.92148e-06
0.7 | 1.29262e-07 | 2.37882e-07 | 4.07669e-07 | 6.5738e-07 | 1.0086e-06 | 1.47969e-06 | 1.78542e-06 | 2.09115e-06 | 2.8588e-06 | 3.79676e-06
0.75 | 1.21785e-07 | 2.2594e-07 | 3.89039e-07 | 6.29988e-07 | 9.6947e-07 | 1.42645e-06 | 1.72276e-06 | 2.01906e-06 | 2.76462e-06 | 3.67466e-06
0.8 | 1.14415e-07 | 2.14081e-07 | 3.71029e-07 | 6.03172e-07 | 9.31001e-07 | 1.37303e-06 | 1.66058e-06 | 1.94813e-06 | 2.67139e-06 | 3.55618e-06
0.85 | 1.07164e-07 | 2.02302e-07 | 3.52659e-07 | 5.76805e-07 | 8.93119e-07 | 1.32149e-06 | 1.60043e-06 | 1.87937e-06 | 2.58299e-06 | 3.44303e-06
0.9 | 9.99996e-08 | 1.90684e-07 | 3.34945e-07 | 5.50506e-07 | 8.55717e-07 | 1.27053e-06 | 1.54124e-06 | 1.81194e-06 | 2.4966e-06 | 3.33442e-06
0.95 | 9.30387e-08 | 1.79325e-07 | 3.17349e-07 | 5.2426e-07 | 8.19465e-07 | 1.2201e-06 | 1.48312e-06 | 1.74614e-06 | 2.41029e-06 | 3.227e-06
1 | 8.61529e-08 | 1.68108e-07 | 3.00005e-07 | 4.99075e-07 | 7.83666e-07 | 1.17184e-06 | 1.42673e-06 | 1.68163e-06 | 2.32822e-06 | 3.12387e-06
1.05 | 7.94605e-08 | 1.57115e-07 | 2.8325e-07 | 4.74132e-07 | 7.48527e-07 | 1.12388e-06 | 1.37111e-06 | 1.61834e-06 | 2.2474e-06 | 3.02289e-06
1.1 | 7.30302e-08 | 1.46502e-07 | 2.66611e-07 | 4.49768e-07 | 7.1393e-07 | 1.07697e-06 | 1.31668e-06 | 1.55639e-06 | 2.16854e-06 | 2.92504e-06
1.15 | 6.684e-08 | 1.3613e-07 | 2.50543e-07 | 4.25898e-07 | 6.8034e-07 | 1.0312e-06 | 1.26379e-06 | 1.49637e-06 | 2.09154e-06 | 2.83172e-06
1.2 | 6.09038e-08 | 1.26221e-07 | 2.3481e-07 | 4.03072e-07 | 6.47509e-07 | 9.86746e-07 | 1.21272e-06 | 1.4387e-06 | 2.01814e-06 | 2.73936e-06
1.25 | 5.52524e-08 | 1.16643e-07 | 2.199e-07 | 3.80552e-07 | 6.15721e-07 | 9.43641e-07 | 1.16293e-06 | 1.38221e-06 | 1.9457e-06 | 2.64943e-06
1.3 | 4.99631e-08 | 1.07493e-07 | 2.05434e-07 | 3.58782e-07 | 5.85222e-07 | 9.01859e-07 | 1.11433e-06 | 1.3268e-06 | 1.8752e-06 | 2.56262e-06
1.35 | 4.49772e-08 | 9.89419e-08 | 1.916e-07 | 3.38099e-07 | 5.55135e-07 | 8.60927e-07 | 1.06676e-06 | 1.2726e-06 | 1.80591e-06 | 2.47808e-06
1.4 | 4.03638e-08 | 9.06334e-08 | 1.78276e-07 | 3.18108e-07 | 5.26403e-07 | 8.21446e-07 | 1.02108e-06 | 1.22071e-06 | 1.73983e-06 | 2.39507e-06
1.45 | 3.61278e-08 | 8.2992e-08 | 1.65624e-07 | 2.98831e-07 | 4.98758e-07 | 7.8348e-07 | 9.76748e-07 | 1.17002e-06 | 1.67608e-06 | 2.3166e-06
1.5 | 3.21419e-08 | 7.57e-08 | 1.53653e-07 | 2.8026e-07 | 4.72127e-07 | 7.46391e-07 | 9.34113e-07 | 1.12184e-06 | 1.61435e-06 | 2.23945e-06
1.55 | 2.85166e-08 | 6.8906e-08 | 1.42285e-07 | 2.62649e-07 | 4.46311e-07 | 7.11103e-07 | 8.92517e-07 | 1.07393e-06 | 1.553e-06 | 2.16427e-06
1.6 | 2.51955e-08 | 6.25712e-08 | 1.31448e-07 | 2.45891e-07 | 4.22029e-07 | 6.76471e-07 | 8.52354e-07 | 1.02824e-06 | 1.49486e-06 | 2.0901e-06
1.65 | 2.21043e-08 | 5.66044e-08 | 1.21347e-07 | 2.29792e-07 | 3.98365e-07 | 6.43782e-07 | 8.14141e-07 | 9.84499e-07 | 1.43793e-06 | 2.02016e-06
1.7 | 1.93719e-08 | 5.10878e-08 | 1.11687e-07 | 2.14494e-07 | 3.75775e-07 | 6.12078e-07 | 7.76568e-07 | 9.41057e-07 | 1.38145e-06 | 1.95102e-06
1.75 | 1.6846e-08 | 4.59983e-08 | 1.02711e-07 | 2.00054e-07 | 3.53842e-07 | 5.81382e-07 | 7.40629e-07 | 8.99875e-07 | 1.32784e-06 | 1.88307e-06
2 | 7.64637e-09 | 2.56156e-08 | 6.49311e-08 | 1.37608e-07 | 2.58394e-07 | 4.43622e-07 | 5.77609e-07 | 7.11595e-07 | 1.08038e-06 | 1.57033e-06
2.5 | 6.56745e-10 | 4.88619e-09 | 1.91975e-08 | 5.31176e-08 | 1.19333e-07 | 2.32478e-07 | 3.20823e-07 | 4.09168e-07 | 6.71218e-07 | 1.0353e-06
2.75 | 9.71357e-11 | 1.6445e-09 | 8.38393e-09 | 2.77187e-08 | 7.19109e-08 | 1.54118e-07 | 2.2266e-07 | 2.91201e-07 | 5.01497e-07 | 8.05454e-07
3 | 3.78019e-12 | 2.40621e-10 | 2.58654e-09 | 1.27523e-08 | 3.99563e-08 | 9.87373e-08 | 1.49608e-07 | 2.00478e-07 | 3.74296e-07 | 6.2792e-07

## Sheet2
| 243.15 | 253.15 | 263.15 | 273.15 | 283.15 | 293.15 | 298.15 | 303.15 | 313.15 | 323.15
0.0001 | 2.435e-11 | 4.275e-11 | 7.078e-11 | 1.115e-10 | 1.682e-10 | 2.446e-10 | 2.9445e-10 | 3.443e-10 | 4.715e-10 | 6.3e-10
50 | 2.39541e-11 | 4.20708e-11 | 6.96533e-11 | 1.09738e-10 | 1.65452e-10 | 2.40342e-10 | 2.8933e-10 | 3.38319e-10 | 4.62403e-10 | 6.17307e-10
100 | 2.28636e-11 | 4.02397e-11 | 6.67281e-11 | 1.05125e-10 | 1.58672e-10 | 2.30403e-10 | 2.77035e-10 | 3.23668e-10 | 4.42061e-10 | 5.88774e-10
150 | 2.18083e-11 | 3.84942e-11 | 6.39355e-11 | 1.00894e-10 | 1.52325e-10 | 2.21128e-10 | 2.65902e-10 | 3.10677e-10 | 4.23704e-10 | 5.63638e-10
200 | 2.08783e-11 | 3.69334e-11 | 6.14477e-11 | 9.70575e-11 | 1.46529e-10 | 2.12791e-10 | 2.55818e-10 | 2.98845e-10 | 4.07211e-10 | 5.40527e-10
250 | 1.99846e-11 | 3.54228e-11 | 5.90526e-11 | 9.33407e-11 | 1.41006e-10 | 2.0486e-10 | 2.46159e-10 | 2.87458e-10 | 3.9172e-10 | 5.19378e-10
300 | 1.91203e-11 | 3.39867e-11 | 5.6763e-11 | 8.98437e-11 | 1.35865e-10 | 1.97452e-10 | 2.3719e-10 | 2.76928e-10 | 3.77121e-10 | 4.998e-10
350 | 1.82864e-11 | 3.26086e-11 | 5.45655e-11 | 8.64894e-11 | 1.30964e-10 | 1.90307e-10 | 2.28655e-10 | 2.67004e-10 | 3.63574e-10 | 4.8154e-10
400 | 1.74834e-11 | 3.12618e-11 | 5.24456e-11 | 8.32604e-11 | 1.26196e-10 | 1.83559e-10 | 2.20635e-10 | 2.57712e-10 | 3.50819e-10 | 4.64539e-10
450 | 1.67027e-11 | 2.9965e-11 | 5.03887e-11 | 8.01586e-11 | 1.21605e-10 | 1.7712e-10 | 2.12962e-10 | 2.48804e-10 | 3.38792e-10 | 4.48522e-10
500 | 1.59252e-11 | 2.86977e-11 | 4.84073e-11 | 7.7147e-11 | 1.17229e-10 | 1.70883e-10 | 2.05566e-10 | 2.4025e-10 | 3.27263e-10 | 4.33389e-10
550 | 1.51748e-11 | 2.74351e-11 | 4.64289e-11 | 7.41986e-11 | 1.12959e-10 | 1.6491e-10 | 1.98494e-10 | 2.32079e-10 | 3.16237e-10 | 4.19074e-10
600 | 1.44115e-11 | 2.62086e-11 | 4.45251e-11 | 7.1329e-11 | 1.08834e-10 | 1.59101e-10 | 1.91626e-10 | 2.24151e-10 | 3.05764e-10 | 4.05287e-10
650 | 1.36624e-11 | 2.5e-11 | 4.26324e-11 | 6.85252e-11 | 1.04767e-10 | 1.53448e-10 | 1.84986e-10 | 2.16524e-10 | 2.9559e-10 | 3.92148e-10
700 | 1.29262e-11 | 2.37882e-11 | 4.07669e-11 | 6.5738e-11 | 1.0086e-10 | 1.47969e-10 | 1.78542e-10 | 2.09115e-10 | 2.8588e-10 | 3.79676e-10
750 | 1.21785e-11 | 2.2594e-11 | 3.89039e-11 | 6.29988e-11 | 9.6947e-11 | 1.42645e-10 | 1.72276e-10 | 2.01906e-10 | 2.76462e-10 | 3.67466e-10
800 | 1.14415e-11 | 2.14081e-11 | 3.71029e-11 | 6.03172e-11 | 9.31001e-11 | 1.37303e-10 | 1.66058e-10 | 1.94813e-10 | 2.67139e-10 | 3.55618e-10
850 | 1.07164e-11 | 2.02302e-11 | 3.52659e-11 | 5.76805e-11 | 8.93119e-11 | 1.32149e-10 | 1.60043e-10 | 1.87937e-10 | 2.58299e-10 | 3.44303e-10
900 | 9.99996e-12 | 1.90684e-11 | 3.34945e-11 | 5.50506e-11 | 8.55717e-11 | 1.27053e-10 | 1.54124e-10 | 1.81194e-10 | 2.4966e-10 | 3.33442e-10
950 | 9.30387e-12 | 1.79325e-11 | 3.17349e-11 | 5.2426e-11 | 8.19465e-11 | 1.2201e-10 | 1.48312e-10 | 1.74614e-10 | 2.41029e-10 | 3.227e-10
1000 | 8.61529e-12 | 1.68108e-11 | 3.00005e-11 | 4.99075e-11 | 7.83666e-11 | 1.17184e-10 | 1.42673e-10 | 1.68163e-10 | 2.32822e-10 | 3.12387e-10
1050 | 7.94605e-12 | 1.57115e-11 | 2.8325e-11 | 4.74132e-11 | 7.48527e-11 | 1.12388e-10 | 1.37111e-10 | 1.61834e-10 | 2.2474e-10 | 3.02289e-10
1100 | 7.30302e-12 | 1.46502e-11 | 2.66611e-11 | 4.49768e-11 | 7.1393e-11 | 1.07697e-10 | 1.31668e-10 | 1.55639e-10 | 2.16854e-10 | 2.92504e-10
1150 | 6.684e-12 | 1.3613e-11 | 2.50543e-11 | 4.25898e-11 | 6.8034e-11 | 1.0312e-10 | 1.26379e-10 | 1.49637e-10 | 2.09154e-10 | 2.83172e-10
1200 | 6.09038e-12 | 1.26221e-11 | 2.3481e-11 | 4.03072e-11 | 6.47509e-11 | 9.86746e-11 | 1.21272e-10 | 1.4387e-10 | 2.01814e-10 | 2.73936e-10
1250 | 5.52524e-12 | 1.16643e-11 | 2.199e-11 | 3.80552e-11 | 6.15721e-11 | 9.43641e-11 | 1.16293e-10 | 1.38221e-10 | 1.9457e-10 | 2.64943e-10
1300 | 4.99631e-12 | 1.07493e-11 | 2.05434e-11 | 3.58782e-11 | 5.85222e-11 | 9.01859e-11 | 1.11433e-10 | 1.3268e-10 | 1.8752e-10 | 2.56262e-10
1350 | 4.49772e-12 | 9.89419e-12 | 1.916e-11 | 3.38099e-11 | 5.55135e-11 | 8.60927e-11 | 1.06676e-10 | 1.2726e-10 | 1.80591e-10 | 2.47808e-10
1400 | 4.03638e-12 | 9.06334e-12 | 1.78276e-11 | 3.18108e-11 | 5.26403e-11 | 8.21446e-11 | 1.02108e-10 | 1.22071e-10 | 1.73983e-10 | 2.39507e-10
1450 | 3.61278e-12 | 8.2992e-12 | 1.65624e-11 | 2.98831e-11 | 4.98758e-11 | 7.8348e-11 | 9.76748e-11 | 1.17002e-10 | 1.67608e-10 | 2.3166e-10
1500 | 3.21419e-12 | 7.57e-12 | 1.53653e-11 | 2.8026e-11 | 4.72127e-11 | 7.46391e-11 | 9.34113e-11 | 1.12184e-10 | 1.61435e-10 | 2.23945e-10
1550 | 2.85166e-12 | 6.8906e-12 | 1.42285e-11 | 2.62649e-11 | 4.46311e-11 | 7.11103e-11 | 8.92517e-11 | 1.07393e-10 | 1.553e-10 | 2.16427e-10
1600 | 2.51955e-12 | 6.25712e-12 | 1.31448e-11 | 2.45891e-11 | 4.22029e-11 | 6.76471e-11 | 8.52354e-11 | 1.02824e-10 | 1.49486e-10 | 2.0901e-10
1650 | 2.21043e-12 | 5.66044e-12 | 1.21347e-11 | 2.29792e-11 | 3.98365e-11 | 6.43782e-11 | 8.14141e-11 | 9.84499e-11 | 1.43793e-10 | 2.02016e-10
1700 | 1.93719e-12 | 5.10878e-12 | 1.11687e-11 | 2.14494e-11 | 3.75775e-11 | 6.12078e-11 | 7.76568e-11 | 9.41057e-11 | 1.38145e-10 | 1.95102e-10
1750 | 1.6846e-12 | 4.59983e-12 | 1.02711e-11 | 2.00054e-11 | 3.53842e-11 | 5.81382e-11 | 7.40629e-11 | 8.99875e-11 | 1.32784e-10 | 1.88307e-10
2000 | 7.64637e-13 | 2.56156e-12 | 6.49311e-12 | 1.37608e-11 | 2.58394e-11 | 4.43622e-11 | 5.77609e-11 | 7.11595e-11 | 1.08038e-10 | 1.57033e-10
2500 | 6.56745e-14 | 4.88619e-13 | 1.91975e-12 | 5.31176e-12 | 1.19333e-11 | 2.32478e-11 | 3.20823e-11 | 4.09168e-11 | 6.71218e-11 | 1.0353e-10
2750 | 9.71357e-15 | 1.6445e-13 | 8.38393e-13 | 2.77187e-12 | 7.19109e-12 | 1.54118e-11 | 2.2266e-11 | 2.91201e-11 | 5.01497e-11 | 8.05454e-11
3000 | 3.78019e-16 | 2.40621e-14 | 2.58654e-13 | 1.27523e-12 | 3.99563e-12 | 9.87373e-12 | 1.49608e-11 | 2.00478e-11 | 3.74296e-11 | 6.2792e-11
4000 | 3.78019e-16 | 2.40621e-14 | 2.58654e-13 | 1.27523e-12 | 3.99563e-12 | 9.87373e-12 | 1.49608e-11 | 2.00478e-11 | 3.74296e-11 | 6.2792e-11

## adjusted
| 243.15 | 253.15 | 263.15 | 273.15 | 283.15 | 293.15 | 298.15 | 303.15 | 313.15 | 323.15
0.0001 | 2.435e-12 | 4.275e-12 | 7.078e-12 | 1.115e-11 | 1.682e-11 | 2.446e-11 | 2.9445e-11 | 3.443e-11 | 4.715e-11 | 6.3e-11 | 0.1
50 | 2.39541e-12 | 4.20708e-12 | 6.96533e-12 | 1.09738e-11 | 1.65452e-11 | 2.40342e-11 | 2.8933e-11 | 3.38319e-11 | 4.62403e-11 | 6.17307e-11
100 | 2.28636e-12 | 4.02397e-12 | 6.67281e-12 | 1.05125e-11 | 1.58672e-11 | 2.30403e-11 | 2.77035e-11 | 3.23668e-11 | 4.42061e-11 | 5.88774e-11
150 | 2.18083e-12 | 3.84942e-12 | 6.39355e-12 | 1.00894e-11 | 1.52325e-11 | 2.21128e-11 | 2.65902e-11 | 3.10677e-11 | 4.23704e-11 | 5.63638e-11
200 | 2.08783e-12 | 3.69334e-12 | 6.14477e-12 | 9.70575e-12 | 1.46529e-11 | 2.12791e-11 | 2.55818e-11 | 2.98845e-11 | 4.07211e-11 | 5.40527e-11
250 | 1.99846e-12 | 3.54228e-12 | 5.90526e-12 | 9.33407e-12 | 1.41006e-11 | 2.0486e-11 | 2.46159e-11 | 2.87458e-11 | 3.9172e-11 | 5.19378e-11
300 | 1.91203e-12 | 3.39867e-12 | 5.6763e-12 | 8.98437e-12 | 1.35865e-11 | 1.97452e-11 | 2.3719e-11 | 2.76928e-11 | 3.77121e-11 | 4.998e-11
350 | 1.82864e-12 | 3.26086e-12 | 5.45655e-12 | 8.64894e-12 | 1.30964e-11 | 1.90307e-11 | 2.28655e-11 | 2.67004e-11 | 3.63574e-11 | 4.8154e-11
400 | 1.74834e-12 | 3.12618e-12 | 5.24456e-12 | 8.32604e-12 | 1.26196e-11 | 1.83559e-11 | 2.20635e-11 | 2.57712e-11 | 3.50819e-11 | 4.64539e-11
450 | 1.67027e-12 | 2.9965e-12 | 5.03887e-12 | 8.01586e-12 | 1.21605e-11 | 1.7712e-11 | 2.12962e-11 | 2.48804e-11 | 3.38792e-11 | 4.48522e-11
500 | 1.59252e-12 | 2.86977e-12 | 4.84073e-12 | 7.7147e-12 | 1.17229e-11 | 1.70883e-11 | 2.05566e-11 | 2.4025e-11 | 3.27263e-11 | 4.33389e-11
550 | 1.51748e-12 | 2.74351e-12 | 4.64289e-12 | 7.41986e-12 | 1.12959e-11 | 1.6491e-11 | 1.98494e-11 | 2.32079e-11 | 3.16237e-11 | 4.19074e-11
600 | 1.44115e-12 | 2.62086e-12 | 4.45251e-12 | 7.1329e-12 | 1.08834e-11 | 1.59101e-11 | 1.91626e-11 | 2.24151e-11 | 3.05764e-11 | 4.05287e-11
650 | 1.36624e-12 | 2.5e-12 | 4.26324e-12 | 6.85252e-12 | 1.04767e-11 | 1.53448e-11 | 1.84986e-11 | 2.16524e-11 | 2.9559e-11 | 3.92148e-11
700 | 1.29262e-12 | 2.37882e-12 | 4.07669e-12 | 6.5738e-12 | 1.0086e-11 | 1.47969e-11 | 1.78542e-11 | 2.09115e-11 | 2.8588e-11 | 3.79676e-11
750 | 1.21785e-12 | 2.2594e-12 | 3.89039e-12 | 6.29988e-12 | 9.6947e-12 | 1.42645e-11 | 1.72276e-11 | 2.01906e-11 | 2.76462e-11 | 3.67466e-11
800 | 1.14415e-12 | 2.14081e-12 | 3.71029e-12 | 6.03172e-12 | 9.31001e-12 | 1.37303e-11 | 1.66058e-11 | 1.94813e-11 | 2.67139e-11 | 3.55618e-11
850 | 1.07164e-12 | 2.02302e-12 | 3.52659e-12 | 5.76805e-12 | 8.93119e-12 | 1.32149e-11 | 1.60043e-11 | 1.87937e-11 | 2.58299e-11 | 3.44303e-11
900 | 9.99996e-13 | 1.90684e-12 | 3.34945e-12 | 5.50506e-12 | 8.55717e-12 | 1.27053e-11 | 1.54124e-11 | 1.81194e-11 | 2.4966e-11 | 3.33442e-11
950 | 9.30387e-13 | 1.79325e-12 | 3.17349e-12 | 5.2426e-12 | 8.19465e-12 | 1.2201e-11 | 1.48312e-11 | 1.74614e-11 | 2.41029e-11 | 3.227e-11
1000 | 8.61529e-13 | 1.68108e-12 | 3.00005e-12 | 4.99075e-12 | 7.83666e-12 | 1.17184e-11 | 1.42673e-11 | 1.68163e-11 | 2.32822e-11 | 3.12387e-11
1050 | 7.94605e-13 | 1.57115e-12 | 2.8325e-12 | 4.74132e-12 | 7.48527e-12 | 1.12388e-11 | 1.37111e-11 | 1.61834e-11 | 2.2474e-11 | 3.02289e-11
1100 | 7.30302e-13 | 1.46502e-12 | 2.66611e-12 | 4.49768e-12 | 7.1393e-12 | 1.07697e-11 | 1.31668e-11 | 1.55639e-11 | 2.16854e-11 | 2.92504e-11
1150 | 6.684e-13 | 1.3613e-12 | 2.50543e-12 | 4.25898e-12 | 6.8034e-12 | 1.0312e-11 | 1.26379e-11 | 1.49637e-11 | 2.09154e-11 | 2.83172e-11
1200 | 6.09038e-13 | 1.26221e-12 | 2.3481e-12 | 4.03072e-12 | 6.47509e-12 | 9.86746e-12 | 1.21272e-11 | 1.4387e-11 | 2.01814e-11 | 2.73936e-11
1250 | 5.52524e-13 | 1.16643e-12 | 2.199e-12 | 3.80552e-12 | 6.15721e-12 | 9.43641e-12 | 1.16293e-11 | 1.38221e-11 | 1.9457e-11 | 2.64943e-11
1300 | 4.99631e-13 | 1.07493e-12 | 2.05434e-12 | 3.58782e-12 | 5.85222e-12 | 9.01859e-12 | 1.11433e-11 | 1.3268e-11 | 1.8752e-11 | 2.56262e-11
1350 | 4.49772e-13 | 9.89419e-13 | 1.916e-12 | 3.38099e-12 | 5.55135e-12 | 8.60927e-12 | 1.06676e-11 | 1.2726e-11 | 1.80591e-11 | 2.47808e-11
1400 | 4.03638e-13 | 9.06334e-13 | 1.78276e-12 | 3.18108e-12 | 5.26403e-12 | 8.21446e-12 | 1.02108e-11 | 1.22071e-11 | 1.73983e-11 | 2.39507e-11
1450 | 3.61278e-13 | 8.2992e-13 | 1.65624e-12 | 2.98831e-12 | 4.98758e-12 | 7.8348e-12 | 9.76748e-12 | 1.17002e-11 | 1.67608e-11 | 2.3166e-11
1500 | 3.21419e-13 | 7.57e-13 | 1.53653e-12 | 2.8026e-12 | 4.72127e-12 | 7.46391e-12 | 9.34113e-12 | 1.12184e-11 | 1.61435e-11 | 2.23945e-11
1550 | 2.85166e-13 | 6.8906e-13 | 1.42285e-12 | 2.62649e-12 | 4.46311e-12 | 7.11103e-12 | 8.92517e-12 | 1.07393e-11 | 1.553e-11 | 2.16427e-11
1600 | 2.51955e-13 | 6.25712e-13 | 1.31448e-12 | 2.45891e-12 | 4.22029e-12 | 6.76471e-12 | 8.52354e-12 | 1.02824e-11 | 1.49486e-11 | 2.0901e-11
1650 | 2.21043e-13 | 5.66044e-13 | 1.21347e-12 | 2.29792e-12 | 3.98365e-12 | 6.43782e-12 | 8.14141e-12 | 9.84499e-12 | 1.43793e-11 | 2.02016e-11
1700 | 1.93719e-13 | 5.10878e-13 | 1.11687e-12 | 2.14494e-12 | 3.75775e-12 | 6.12078e-12 | 7.76568e-12 | 9.41057e-12 | 1.38145e-11 | 1.95102e-11
1750 | 1.6846e-13 | 4.59983e-13 | 1.02711e-12 | 2.00054e-12 | 3.53842e-12 | 5.81382e-12 | 7.40629e-12 | 8.99875e-12 | 1.32784e-11 | 1.88307e-11
2000 | 7.64637e-14 | 2.56156e-13 | 6.49311e-13 | 1.37608e-12 | 2.58394e-12 | 4.43622e-12 | 5.77609e-12 | 7.11595e-12 | 1.08038e-11 | 1.57033e-11
2500 | 6.56745e-15 | 4.88619e-14 | 1.91975e-13 | 5.31176e-13 | 1.19333e-12 | 2.32478e-12 | 3.20823e-12 | 4.09168e-12 | 6.71218e-12 | 1.0353e-11
2750 | 9.71357e-16 | 1.6445e-14 | 8.38393e-14 | 2.77187e-13 | 7.19109e-13 | 1.54118e-12 | 2.2266e-12 | 2.91201e-12 | 5.01497e-12 | 8.05454e-12
3000 | 3.78019e-17 | 2.40621e-15 | 2.58654e-14 | 1.27523e-13 | 3.99563e-13 | 9.87373e-13 | 1.49608e-12 | 2.00478e-12 | 3.74296e-12 | 6.2792e-12
4000 | 3.78019e-17 | 2.40621e-15 | 2.58654e-14 | 1.27523e-13 | 3.99563e-13 | 9.87373e-13 | 1.49608e-12 | 2.00478e-12 | 3.74296e-12 | 6.2792e-12