## Sheet1
| -30 | -20 | -10 | 0 | 10 | 20 | 25 | 30 | 40 | 50
Concentration, mol/l ¦¦ Cond (mS/cm) | 243.15 | 253.15 | 263.15 | 273.15 | 283.15 | 293.15 | 298.15 | 303.15 | 313.15 | 323.15
0.001 | 0.168 | 0.218 | 0.275 | 0.337 | 0.406 | 0.48 | 0.5195 | 0.559 | 0.642 | 0.729
0.100967 | 0.54937 | 0.72053 | 0.921245 | 1.1373 | 1.38735 | 1.65107 | 1.80731 | 1.96355 | 2.2693 | 2.59808
0.200933 | 1.0087 | 1.334 | 1.70053 | 2.11064 | 2.56791 | 3.07123 | 3.32781 | 3.58438 | 4.14103 | 4.7395
0.3009 | 1.38569 | 1.83278 | 2.34455 | 2.93626 | 3.56764 | 4.24473 | 4.61558 | 4.98643 | 5.74346 | 6.53752
0.400867 | 1.67344 | 2.23639 | 2.88876 | 3.60729 | 4.40156 | 5.25446 | 5.70687 | 6.15927 | 7.09144 | 8.05828
0.500833 | 1.8997 | 2.56322 | 3.31441 | 4.15897 | 5.08938 | 6.09038 | 6.61897 | 7.14756 | 8.23419 | 9.35113
0.6008 | 2.06064 | 2.79771 | 3.64041 | 4.59839 | 5.64317 | 6.77103 | 7.36394 | 7.95685 | 9.18569 | 10.4867
0.700767 | 2.14425 | 2.94288 | 3.86957 | 4.91756 | 6.06621 | 7.30262 | 7.95355 | 8.60448 | 9.97565 | 11.3137
0.800733 | 2.15569 | 3.00838 | 3.99745 | 5.11736 | 6.35907 | 7.6923 | 8.39553 | 9.09875 | 10.5314 | 12.0614
0.9007 | 2.09677 | 2.98632 | 4.03104 | 5.22183 | 6.52469 | 7.94865 | 8.69831 | 9.44797 | 10.976 | 12.5904
1.00067 | 1.99345 | 2.90469 | 3.98375 | 5.20745 | 6.58224 | 8.06743 | 8.85897 | 9.65051 | 11.2879 | 12.912
1.10063 | 1.83788 | 2.75457 | 3.85538 | 5.12009 | 6.53466 | 8.08188 | 8.90478 | 9.72768 | 11.3996 | 13.1999
1.2006 | 1.65626 | 2.56426 | 3.66087 | 4.94999 | 6.39247 | 7.98484 | 8.8345 | 9.68416 | 11.5001 | 13.3116
1.30057 | 1.45175 | 2.33153 | 3.42358 | 4.71223 | 6.18219 | 7.80108 | 8.67313 | 9.54518 | 11.358 | 13.3084
1.40053 | 1.2459 | 2.09073 | 3.15766 | 4.43261 | 5.90285 | 7.5444 | 8.43253 | 9.32065 | 11.2517 | 13.109
1.5005 | 1.04374 | 1.83871 | 2.87103 | 4.12443 | 5.58241 | 7.23506 | 8.13672 | 9.03839 | 10.9409 | 12.9853
1.60047 | 0.855346 | 1.59467 | 2.57235 | 3.79861 | 5.24086 | 6.87474 | 7.78161 | 8.68848 | 10.595 | 12.6738
1.70043 | 0.6849 | 1.35513 | 2.27733 | 3.45516 | 4.8645 | 6.4871 | 7.38975 | 8.29239 | 10.2256 | 12.3333
1.8004 | 0.53468 | 1.13506 | 1.99841 | 3.12136 | 4.4855 | 6.07588 | 6.97585 | 7.87583 | 9.83833 | 11.8929
1.90037 | 0.406216 | 0.932674 | 1.72138 | 2.77974 | 4.09971 | 5.65875 | 6.54287 | 7.42699 | 9.38823 | 11.5267
2.00033 | 0.298196 | 0.750144 | 1.47112 | 2.45383 | 3.71482 | 5.22232 | 6.09276 | 6.9632 | 8.89341 | 11.0404
2.1003 | 0.20936 | 0.589707 | 1.23066 | 2.13921 | 3.32806 | 4.78206 | 5.6337 | 6.48534 | 8.38603 | 10.4458
2.20027 | 0.141071 | 0.450816 | 1.00945 | 1.84791 | 2.95777 | 4.34744 | 5.17258 | 5.99772 | 7.86815 | 9.92495
2.30023 | 0.089683 | 0.33296 | 0.811558 | 1.55936 | 2.59729 | 3.916 | 4.71 | 5.50401 | 7.32897 | 9.35343
2.4002 | 0.0527275 | 0.23622 | 0.636316 | 1.30476 | 2.25352 | 3.49624 | 4.2543 | 5.01236 | 6.78323 | 8.77009
2.50017 | 0.0284937 | 0.159712 | 0.485445 | 1.06385 | 1.92992 | 3.08653 | 3.80342 | 4.5203 | 6.23268 | 8.17214
2.60013 | 0.0135132 | 0.102041 | 0.357635 | 0.852197 | 1.6281 | 2.6937 | 3.36854 | 4.04339 | 5.68424 | 7.57297
2.7001 | 0.00792842 | 0.0684561 | 0.252254 | 0.663791 | 1.34555 | 2.3143 | 2.94851 | 3.58272 | 5.14324 | 6.96534
2.80007 | 0.00264497 | 0.0378336 | 0.199455 | 0.517679 | 1.08522 | 1.96777 | 2.55354 | 3.13931 | 4.61527 | 6.36079
2.90003 | 0.000713183 | 0.0192767 | 0.122901 | 0.391962 | 0.919964 | 1.77914 | 2.24566 | 2.71217 | 4.11163 | 5.77262
3 | 0.00017346 | 0.00857743 | 0.0711087 | 0.2776 | 0.702952 | 1.43364 | 1.92527 | 2.4169 | 3.82292 | 5.45324

## Sheet2
0 | 243.15 | 253.15 | 263.15 | 273.15 | 283.15 | 293.15 | 298.15 | 303.15 | 313.15 | 323.15
0.0001 | 0.168 | 0.218 | 0.275 | 0.337 | 0.406 | 0.48 | 0.5195 | 0.559 | 0.642 | 0.729
100.967 | 0.54937 | 0.72053 | 0.921245 | 1.1373 | 1.38735 | 1.65107 | 1.80731 | 1.96355 | 2.2693 | 2.59808
200.933 | 1.0087 | 1.334 | 1.70053 | 2.11064 | 2.56791 | 3.07123 | 3.32781 | 3.58438 | 4.14103 | 4.7395
300.9 | 1.38569 | 1.83278 | 2.34455 | 2.93626 | 3.56764 | 4.24473 | 4.61558 | 4.98643 | 5.74346 | 6.53752
400.867 | 1.67344 | 2.23639 | 2.88876 | 3.60729 | 4.40156 | 5.25446 | 5.70687 | 6.15927 | 7.09144 | 8.05828
500.833 | 1.8997 | 2.56322 | 3.31441 | 4.15897 | 5.08938 | 6.09038 | 6.61897 | 7.14756 | 8.23419 | 9.35113
600.8 | 2.06064 | 2.79771 | 3.64041 | 4.59839 | 5.64317 | 6.77103 | 7.36394 | 7.95685 | 9.18569 | 10.4867
700.767 | 2.14425 | 2.94288 | 3.86957 | 4.91756 | 6.06621 | 7.30262 | 7.95355 | 8.60448 | 9.97565 | 11.3137
800.733 | 2.15569 | 3.00838 | 3.99745 | 5.11736 | 6.35907 | 7.6923 | 8.39553 | 9.09875 | 10.5314 | 12.0614
900.7 | 2.09677 | 2.98632 | 4.03104 | 5.22183 | 6.52469 | 7.94865 | 8.69831 | 9.44797 | 10.976 | 12.5904
1000.67 | 1.99345 | 2.90469 | 3.98375 | 5.20745 | 6.58224 | 8.06743 | 8.85897 | 9.65051 | 11.2879 | 12.912
1100.63 | 1.83788 | 2.75457 | 3.85538 | 5.12009 | 6.53466 | 8.08188 | 8.90478 | 9.72768 | 11.3996 | 13.1999
1200.6 | 1.65626 | 2.56426 | 3.66087 | 4.94999 | 6.39247 | 7.98484 | 8.8345 | 9.68416 | 11.5001 | 13.3116
1300.57 | 1.45175 | 2.33153 | 3.42358 | 4.71223 | 6.18219 | 7.80108 | 8.67313 | 9.54518 | 11.358 | 13.3084
1400.53 | 1.2459 | 2.09073 | 3.15766 | 4.43261 | 5.90285 | 7.5444 | 8.43253 | 9.32065 | 11.2517 | 13.109
1500.5 | 1.04374 | 1.83871 | 2.87103 | 4.12443 | 5.58241 | 7.23506 | 8.13672 | 9.03839 | 10.9409 | 12.9853
1600.47 | 0.855346 | 1.59467 | 2.57235 | 3.79861 | 5.24086 | 6.87474 | 7.78161 | 8.68848 | 10.595 | 12.6738
1700.43 | 0.6849 | 1.35513 | 2.27733 | 3.45516 | 4.8645 | 6.4871 | 7.38975 | 8.29239 | 10.2256 | 12.3333
1800.4 | 0.53468 | 1.13506 | 1.99841 | 3.12136 | 4.4855 | 6.07588 | 6.97585 | 7.87583 | 9.83833 | 11.8929
1900.37 | 0.406216 | 0.932674 | 1.72138 | 2.77974 | 4.09971 | 5.65875 | 6.54287 | 7.42699 | 9.38823 | 11.5267
2000.33 | 0.298196 | 0.750144 | 1.47112 | 2.45383 | 3.71482 | 5.22232 | 6.09276 | 6.9632 | 8.89341 | 11.0404
2100.3 | 0.20936 | 0.589707 | 1.23066 | 2.13921 | 3.32806 | 4.78206 | 5.6337 | 6.48534 | 8.38603 | 10.4458
2200.27 | 0.141071 | 0.450816 | 1.00945 | 1.84791 | 2.95777 | 4.34744 | 5.17258 | 5.99772 | 7.86815 | 9.92495
2300.23 | 0.089683 | 0.33296 | 0.811558 | 1.55936 | 2.59729 | 3.916 | 4.71 | 5.50401 | 7.32897 | 9.35343
2400.2 | 0.0527275 | 0.23622 | 0.636316 | 1.30476 | 2.25352 | 3.49624 | 4.2543 | 5.01236 | 6.78323 | 8.77009
2500.17 | 0.0284937 | 0.159712 | 0.485445 | 1.06385 | 1.92992 | 3.08653 | 3.80342 | 4.5203 | 6.23268 | 8.17214
2600.13 | 0.0135132 | 0.102041 | 0.357635 | 0.852197 | 1.6281 | 2.6937 | 3.36854 | 4.04339 | 5.68424 | 7.57297
2700.1 | 0.00792842 | 0.0684561 | 0.252254 | 0.663791 | 1.34555 | 2.3143 | 2.94851 | 3.58272 | 5.14324 | 6.96534
2800.07 | 0.00264497 | 0.0378336 | 0.199455 | 0.517679 | 1.08522 | 1.96777 | 2.55354 | 3.13931 | 4.61527 | 6.36079
2900.03 | 0.000713183 | 0.0192767 | 0.122901 | 0.391962 | 0.919964 | 1.77914 | 2.24566 | 2.71217 | 4.11163 | 5.77262
3000 | 0.00017346 | 0.00857743 | 0.0711087 | 0.2776 | 0.702952 | 1.43364 | 1.92527 | 2.4169 | 3.82292 | 5.45324
4000 | 0.00017346 | 0.00857743 | 0.0711087 | 0.2776 | 0.702952 | 1.43364 | 1.92527 | 2.4169 | 3.82292 | 5.45324